## In-process (Liner) Day5
IN-PROCESS INSPECTION REPORT
Production Details | [7 empty] | Machines Used | Tag
DHTP Batch No.: |  |  |  |  | Clinet Name | OXY |  | Single-screw Extruder JWS80/33 | PW1-L-01-01
Pipe Specification: |  |  | DN100-10mPa-65C |  | PO Number: |  |  | Hopper type plastic dryer SDG-300 | PW1-L-01-02
Raw Material Spec.: |  |  |  |  | Inspection Tools | Serial No.: | Calibration Due on: | Tube vacuum settting box GFDX160 | PW1-L-01-03
Raw Material Batch No.: |  |  |  |  | Circumference Tape (PI) | 20242626-63 | 2025-08-10 | Multi track tractor GFQY160 | PW1-L-01-04
ITP Number: |  |  |  |  | Ultra Sonic Thickness Gauge | 20242626-64 | 2025-12-10 | Cooling water tank | PW1-L-01-05
ID
90mm
Production Parameters |  | Spec | Date
Limit Time
| Length ( Mtr ) | X | X
| OD (mm) | 105.5 | ±0.5
| Wall Thickness (mm) | 7 | +0.4
| Cooling water (C°) | 35 | max.
| Line Speed M/min | 710 | max.
| Tractor Pressure (Mpa) | 0.3 | ±0.1
Body Tempreture (C°) | 1 | 155 | ±5
| 2 | 175
| 3 | 180
| 4 | 195
| 5 | 200
Noising Tempreture (C°) | 1 | 205 | ±5
| 2 | 205
| 3 | 205
4
5
QC Inspector Name:
Operator (Hopper / Extruder)
Operator (Cooling / Accumulator)
Remarks:
[6 empty] | Reviewed by Production Director |  | Reviewed by Quality Manager

## In-process (Liner) Day4
IN-PROCESS INSPECTION REPORT
Production Details | [7 empty] | Machines Used | Tag
DHTP Batch No.: |  |  |  |  | Clinet Name | OXY |  | Single-screw Extruder JWS80/33 | PW1-L-01-01
Pipe Specification: |  |  | DN100-10mPa-65C |  | PO Number: |  |  | Hopper type plastic dryer SDG-300 | PW1-L-01-02
Raw Material Spec.: |  |  | Borouge HE3477RT |  | Inspection Tools | Serial No.: | Calibration Due on: | Tube vacuum settting box GFDX160 | PW1-L-01-03
Raw Material Batch No.: |  |  |  |  | Circumference Tape (PI) | 20242626-63 | 2025-08-10 | Multi track tractor GFQY160 | PW1-L-01-04
ITP Number: |  |  |  |  | Ultra Sonic Thickness Gauge | 20242626-64 | 2025-12-10 | Cooling water tank | PW1-L-01-05
ID
90mm
Production Parameters |  | Spec | Date
Limit Time
| Length ( Mtr ) | X | X
| OD (mm) | 105.5 | ±0.5
| Wall Thickness (mm) | 7 | +0.4
| Cooling water (C°) | 35 | max.
| Line Speed M/min | 710 | max.
| Tractor Pressure (Mpa) | 0.3 | ±0.1
Body Tempreture (C°) | 1 | 155 | ±5
| 2 | 175
| 3 | 180
| 4 | 195
| 5 | 200
Noising Tempreture (C°) | 1 | 205 | ±5
| 2 | 205
| 3 | 205
4
5
QC Inspector Name:
Operator (Hopper / Extruder)
Operator (Cooling / Accumulator)
Remarks:
[6 empty] | Reviewed by Production Director |  | Reviewed by Quality Manager

## In-process (Liner) Day3
IN-PROCESS INSPECTION REPORT
Production Details | [7 empty] | Machines Used | Tag
DHTP Batch No.: |  |  |  |  | Clinet Name | OXY |  | Single-screw Extruder JWS80/33 | PW1-L-01-01
Pipe Specification: |  |  | DN100-10mPa-65C |  | PO Number: |  |  | Hopper type plastic dryer SDG-300 | PW1-L-01-02
Raw Material Spec.: |  |  | Borouge HE3477RT |  | Inspection Tools | Serial No.: | Calibration Due on: | Tube vacuum settting box GFDX160 | PW1-L-01-03
Raw Material Batch No.: |  |  |  |  | Circumference Tape (PI) | 20242626-63 | 2025-08-10 | Multi track tractor GFQY160 | PW1-L-01-04
ITP Number: |  |  |  |  | Ultra Sonic Thickness Gauge | 20242626-64 | 2025-12-10 | Cooling water tank | PW1-L-01-05
ID
90mm
Production Parameters |  | Spec | Date
Limit Time
| Length ( Mtr ) | X | X
| OD (mm) | 105.5 | ±0.5
| Wall Thickness (mm) | 7 | +0.4
| Cooling water (C°) | 35 | max.
| Line Speed M/min | 710 | max.
| Tractor Pressure (Mpa) | 0.3 | ±0.1
Body Tempreture (C°) | 1 | 155 | ±5
| 2 | 175
| 3 | 180
| 4 | 195
| 5 | 200
Noising Tempreture (C°) | 1 | 205 | ±5
| 2 | 205
| 3 | 205
4
5
QC Inspector Name:
Operator (Hopper / Extruder)
Operator (Cooling / Accumulator)
Remarks:
[6 empty] | Reviewed by Production Director |  | Reviewed by Quality Manager

## In-process (Liner) Day2
IN-PROCESS INSPECTION REPORT
Production Details | [7 empty] | Machines Used | Tag
DHTP Batch No.: |  |  |  |  | Clinet Name | OXY |  | Single-screw Extruder JWS80/33 | PW1-L-01-01
Pipe Specification: |  |  | DN100-10mPa-65C |  | PO Number: |  |  | Hopper type plastic dryer SDG-300 | PW1-L-01-02
Raw Material Spec.: |  |  | Borouge HE3477RT |  | Inspection Tools | Serial No.: | Calibration Due on: | Tube vacuum settting box GFDX160 | PW1-L-01-03
Raw Material Batch No.: |  |  |  |  | Circumference Tape (PI) | 20242626-63 | 2025-08-10 | Multi track tractor GFQY160 | PW1-L-01-04
ITP Number: |  |  |  |  | Ultra Sonic Thickness Gauge | 20242626-64 | 2025-12-10 | Cooling water tank | PW1-L-01-05
ID
90mm
Production Parameters |  | Spec | Date
Limit Time
| Length ( Mtr ) | X | X
| OD (mm) | 105.5 | ±0.5
| Wall Thickness (mm) | 7 | +0.4
| Cooling water (C°) | 35 | max.
| Line Speed M/min | 710 | max.
| Tractor Pressure (Mpa) | 0.3 | ±0.1
Body Tempreture (C°) | 1 | 155 | ±5
| 2 | 175
| 3 | 180
| 4 | 195
| 5 | 200
Noising Tempreture (C°) | 1 | 205 | ±5
| 2 | 205
| 3 | 205
4
5
QC Inspector Name:
Operator (Hopper / Extruder)
Operator (Cooling / Accumulator)
Remarks:
[6 empty] | Reviewed by Production Director |  | Reviewed by Quality Manager

## In-process (Liner) Day1
IN-PROCESS INSPECTION REPORT
Production Details | [7 empty] | Machines Used | Tag
DHTP Batch No.: |  |  |  |  | Clinet Name | OXY |  | Single-screw Extruder JWS80/33 | PW1-L-01-01
Pipe Specification: |  |  | DN100-10mPa-65C |  | PO Number: |  |  | Hopper type plastic dryer SDG-300 | PW1-L-01-02
Raw Material Spec.: |  |  | Borouge HE3477RT |  | Inspection Tools | Serial No.: | Calibration Due on: | Tube vacuum settting box GFDX160 | PW1-L-01-03
Raw Material Batch No.: |  |  |  |  | Circumference Tape (PI) | 20242626-63 | 2025-08-10 | Multi track tractor GFQY160 | PW1-L-01-04
ITP Number: |  |  |  |  | Ultra Sonic Thickness Gauge | 20242626-64 | 2025-12-10 | Cooling water tank | PW1-L-01-05
ID
90mm
Production Parameters |  | Spec | Date
Limit Time
| Length ( Mtr ) | X | X
| OD (mm) | 105.5 | ±0.5
| Wall Thickness (mm) | 7 | +0.4
| Cooling water (C°) | 35 | max.
| Line Speed M/min | 710 | max.
| Tractor Pressure (Mpa) | 0.3 | ±0.1
Body Tempreture (C°) | 1 | 155 | ±5
| 2 | 175
| 3 | 180
| 4 | 195
| 5 | 200
Noising Tempreture (C°) | 1 | 205 | ±5
| 2 | 205
| 3 | 205
4
5
QC Inspector Name:
Operator (Hopper / Extruder)
Operator (Cooling / Accumulator)
Remarks:
[6 empty] | Reviewed by Production Director |  | Reviewed by Quality Manager