## In-process (Liner)
IN-PROCESS INSPECTION REPORT
Production Details | [7 empty] | Machines Used | Tag
DHTP Batch No.: |  |  |  |  | Clinet Name
Pipe Specification: |  |  |  |  | PO Number:
Raw Material Spec.: |  |  |  |  | Inspection Tools | Serial No.: | Calibration Due on:
Raw Material Batch No.:
ITP Number:
ID
90mm
Production Parameters |  | Spec | Date
Limit Time
| Length ( Mtr ) | X | X
| OD (mm) | 105.5 | ±0.5
| Wall Thickness (mm) | 7 | +0.4
| Cooling water (C°) | 35 | max.
| Line Speed M/min | 710 | 750
| Tractor Pressure (Mpa) | 0.3 | ±0.1
Body Tempreture (C°) | 1 | 155 | ±5
| 2 | 175
| 3 | 180
| 4 | 195
| 5 | 200
Noising Tempreture (C°) | 1 | 205 | ±5
| 2 | 205
| 3 | 205
4
5
QC Inspector Name:
Operator (Hopper / Extruder)
Operator (Cooling / Accumulator)
Remarks:
[6 empty] | Reviewed by Production Director |  | Reviewed by Quality Manager