## Sheet2 (2)
Raw Material Receiving Report (MRR) | Report No.:
Date:
| Inspection Method: |  | Visual & Sampling Inspection
Supplier/Vendor: |  | PO Number:
Material Type: |  | Order Number:
Material Grade: |  | Delivery Note No.:
Batch Number: |  | Quantity Received:
POLYETHYLENE (PERT-White) | FALSE |  | POLYETHYLENE (PE100-Black ) |  |  | FALSE
Properties | Unit | Test Method | Acceptance Criteria | PDS/COA Results |  | Remarks
Density | g/cm³ | ASTM D1505 / ISO-1183 | 0.935–0.965 g/cm³
Melt Flow Rate (MFR) -190°C / 5kg | g/10 min | ASTM D1238 / ISO 1133 | 0.2–0.4 g/10 min
Flexural Modulus | MPa | ASTM D790 | 700–1200 Mpa
Tensile Strength at Yield | MPa | ISO 527-2 | ≥ 19 Mpa
Tensile Strength at Break | MPa | ISO 527-2 | > 22 Mpa
Elongation at Break | % | ISO 527-2 | ≥ 350%
(ESCR) | Hours | ASTM D1693 | ≥ 1000 hrs
Oxidative Induction Time (OIT) | Minutes | ASTM D3895 | ≥ 20 min
HDB (23C°) / MRS (20C°) | MPa | ISO 12162 | 10.0 Mpa
Carbon Black Content | % | ISO 6964 | %
Melting Point | C°
POLYESTER FIBER (36000D) | FALSE | POLYESTER FIBER (45000D) |  | FALSE
Properties | Unit | Test Method | Acceptance Criteria | PDS/COA Results |  | Remarks
Linear Density | dtex | GB/T 16604-2008
Breaking Strength | cN | GB/T 16604-2008
Tenacity | cN/dtex | GB/T 16604-2008
Elongation at Break | % | GB/T 16604-2008
Melting Point | C°
Visual and Physical Inspection |  |  |  | Satisfactory ( Y/N ) |  | Remarks
Physical Condition of Material
Identification/Marking as per specifications
Confirm that the packaging is undamaged, sealed, and properly labeled.
Ensure there are no signs of chemical exposure that might degrade the material.
NOTE : The Above Material Visual / Dimension 10% of the lot checked and Found Satisfactory
Documentation Review |  |  |  | Satisfactory ( Y/N ) |  | Remarks
Ensure the material’s quantity,type,and specification match the Purchase Order (PO)
Confirm the availability of Certificate of Analysis (COA).
Review the Delivery Note to verify correct Delivery.
Approval and Readiness for Issuance
Material Status (Tick One): |  | Inspected by : | QAQC Inspector |  | Reviewed by : | Quality Manager
Verified and Confirmed | FALSE | Name : |  |  | Name :
On Hold (Specify Reason Below) | FALSE | Date: |  |  | Date:
Non-Conformity | FALSE
Comments: |  | Signature: |  |  | Signature:
|  | Acknowledged by: | WareHouse Department
Name :
Material Status for Warehouse (Tick One): |  | Date:
Ready for Storage | FALSE
Temporary Storage | FALSE | Signature:
Not Ready | FALSE